## 试验电池设计 (20220407)
电池设计一览表 | [8 empty] | 面密度变化 |  |  |  |  | 正极压实密度
|  |  | 测量参数对照 | 电池设计模型 21700 | 电池设计模型 18650 | 电池设计模型 4680 | 无极耳设计 4680 |  | 24.2mg/cm2 | 36.3mg/cm2 | 48.4mg/cm2 | 60.5mg/cm2 | 72.6mg/cm2 | 3.16g/cm3 | 3.37g/cm3 | 3.58g/cm3 | 3.78g/cm3 | 3.89g/cm3
■正极材料 | 正极活物质 | 种类 | NCA90:5:5 | NCA90:5:5 | NCA90:5:5 | NCA90:5:5 | NCA90:5:5 |  | NCA90:5:5 | NCA90:5:5 | NCA90:5:5 | NCA90:5:5 | NCA90:5:5 | NCA90:5:5 | NCA90:5:5 | NCA90:5:5 | NCA90:5:5 | NCA90:5:5
| 电池：发挥克放电容量 | mAh/g | 192 | 192 | 192 | 192 | 192 |  | 192 | 192 | 192 | 192 | 192 | 192 | 192 | 192 | 192 | 192
| 材料：放电克容量 | mAh/g | 192 | 192 | 192 | 192 | 192 |  | 192 | 192 | 192 | 192 | 192 | 192 | 192 | 192 | 192 | 192
| 材料：充电克容量 | mAh/g | 208.6957 | 208.6957 | 208.6957 | 208.6957 | 208.6957 |  | 208.6957 | 208.6957 | 208.6957 | 208.6957 | 208.6957 | 208.6957 | 208.6957 | 208.6957 | 208.6957 | 208.6957
| 首效 | % | 92% | 92% | 92% | 92% | 92% |  | 92% | 92% | 92% | 92% | 92% | 92% | 92% | 92% | 92% | 92%
| 不可逆克容量 | mAh/g | 16.69565 | 16.69565 | 16.69565 | 16.69565 | 16.69565 |  | 16.69565 | 16.69565 | 16.69565 | 16.69565 | 16.69565 | 16.69565 | 16.69565 | 16.69565 | 16.69565 | 16.69565
| 正极体积容量 | mAh/cc | 689.28 | 689.28 | 689.28 | 689.28 | 689.28 |  | 689.28 | 689.28 | 689.28 | 689.28 | 689.28 | 576 | 614.4 | 652.8 | 691.2 | 710.4
| 活物质真密度 | g/cc | 4.65 | 4.65 | 4.65 | 4.65 | 4.65 |  | 4.65 | 4.65 | 4.65 | 4.65 | 4.65 | 4.65 | 4.65 | 4.65 | 4.65 | 4.65
| 导电材1真密度 SP | g/cc | 2.05 | 2.05 | 2.05 | 2.05 | 2.05 |  | 2.05 | 2.05 | 2.05 | 2.05 | 2.05 | 2.05 | 2.05 | 2.05 | 2.05 | 2.05
| 导电材2真密度 CNTs | g/cc | 1.31 | 1.31 | 1.31 | 1.31 | 1.31 |  | 1.31 | 1.31 | 1.31 | 1.31 | 1.31 | 1.31 | 1.31 | 1.31 | 1.31 | 1.31
| 粘结剂真密度 | g/cc | 1.77 | 1.77 | 1.77 | 1.77 | 1.77 |  | 1.77 | 1.77 | 1.77 | 1.77 | 1.77 | 1.77 | 1.77 | 1.77 | 1.77 | 1.77
| 活物质比例 | LiMO2 | 95% | 95% | 95% | 95% | 95% |  | 95% | 95% | 95% | 95% | 95% | 95% | 95% | 95% | 95% | 95%
| 导电材1比例 | SP | 2% | 2% | 2% | 2% | 2% |  | 2% | 2% | 2% | 2% | 2% | 2% | 2% | 2% | 2% | 2%
| 导电材2比例 | CNTS | 0% | 0% | 0% | 0% | 0% |  | 0% | 0% | 0% | 0% | 0% | 0% | 0% | 0% | 0% | 0%
| 粘结剂比例 | PVdF | 3% | 3% | 3% | 3% | 3% |  | 3% | 3% | 3% | 3% | 3% | 3% | 3% | 3% | 3% | 3%
■负极材料 | 负极活物质1 | 种类 | 石墨/Si | 石墨/Si | 石墨/Si | 石墨/Si | 石墨/Si |  | 石墨/Si | 石墨/Si | 石墨/Si | 石墨/Si | 石墨/Si | 石墨/Si | 石墨/Si | 石墨/Si | 石墨/Si | 石墨/Si
| 负极活物质2 | 种类 | Si | Si | Si | Si | Si |  | Si | Si | Si | Si | Si | Si | Si | Si | Si | Si
| 负极活物质1比例 | % | 96.5% | 96.5% | 96.5% | 96.5% | 96.5% |  | 96.5% | 96.5% | 96.5% | 96.5% | 96.5% | 96.5% | 96.5% | 96.5% | 96.5% | 96.5%
| 负极活物质2比例 | % | 3.5% | 3.5% | 3.5% | 3.5% | 3.5% |  | 3.5% | 3.5% | 3.5% | 3.5% | 3.5% | 3.5% | 3.5% | 3.5% | 3.5% | 3.5%
| 材料充电克容量 | mAh/g | 444.3333 | 444.3333 | 444.3333 | 444.3333 | 444.3333 |  | 444.3333 | 444.3333 | 444.3333 | 444.3333 | 444.3333 | 444.3333 | 444.3333 | 444.3333 | 444.3333 | 444.3333
| 材料放电克容量 | mAh/g | 399.9 | 399.9 | 399.9 | 399.9 | 399.9 |  | 399.9 | 399.9 | 399.9 | 399.9 | 399.9 | 399.9 | 399.9 | 399.9 | 399.9 | 399.9
| 效率 | % | 90% | 90% | 90% | 90% | 90% |  | 90% | 90% | 90% | 90% | 90% | 90% | 90% | 90% | 90% | 90%
| 目标使用容量（与正极相对部分） | mAh/g | 355.61 | 355.6415 | 355.6415 | 355.6415 | 355.6415 |  | 355.6415 | 355.6415 | 355.6415 | 355.6415 | 355.6415 | 355.6415 | 355.6415 | 355.6415 | 355.6415 | 355.6415
| 不可逆克容量 | mAh/g | -44.43333 | -44.43333 | -44.43333 | -44.43333 | -44.43333 |  | -44.43333 | -44.43333 | -44.43333 | -44.43333 | -44.43333 | -44.43333 | -44.43333 | -44.43333 | -44.43333 | -44.43333
| 负极体积容量 | mAh/cc | 663.834 | 663.834 | 663.834 | 663.834 | 663.834 |  | 663.834 | 663.834 | 663.834 | 663.834 | 663.834 | 663.834 | 663.834 | 663.834 | 663.834 | 663.834
| 活物质真密度 | Graphite/Si | 2.2 | 2.2 | 2.2 | 2.2 | 2.2 |  | 2.2 | 2.2 | 2.2 | 2.2 | 2.2 | 2.2 | 2.2 | 2.2 | 2.2 | 2.2
| 导电材1真密度 | SP | 2.05 | 2.05 | 2.05 | 2.05 | 2.05 |  | 2.05 | 2.05 | 2.05 | 2.05 | 2.05 | 2.05 | 2.05 | 2.05 | 2.05 | 2.05
| 导电材2真密度 | CNTS | 1.31 | 1.31 | 1.31 | 1.31 | 1.31 |  | 1.31 | 1.31 | 1.31 | 1.31 | 1.31 | 1.31 | 1.31 | 1.31 | 1.31 | 1.31
| 増粘剂真密度 | CMC | 1.28 | 1.28 | 1.28 | 1.28 | 1.28 |  | 1.28 | 1.28 | 1.28 | 1.28 | 1.28 | 1.28 | 1.28 | 1.28 | 1.28 | 1.28
| 粘结剂1真密度 | PAA | 1 | 1 | 1 | 1 | 1 |  | 1 | 1 | 1 | 1 | 1 | 1 | 1 | 1 | 1 | 1
| 粘结剂2真密度 | SBR | 1 | 1 | 1 | 1 | 1 |  | 1 | 1 | 1 | 1 | 1 | 1 | 1 | 1 | 1 | 1
| 活物质比例 | Graphite/Si | 95% | 95% | 95% | 95% | 95% |  | 95% | 95% | 95% | 95% | 95% | 95% | 95% | 95% | 95% | 95%
| 导电材1比例 | SP | 1% | 1% | 1% | 1% | 1% |  | 1% | 1% | 1% | 1% | 1% | 1% | 1% | 1% | 1% | 1%
| 导电材2比例 | CNTS | 0% | 0% | 0% | 0% | 0% |  | 0% | 0% | 0% | 0% | 0% | 0% | 0% | 0% | 0% | 0%
| 増粘剂比例 | CMC | 1.5% | 1.5% | 1.5% | 1.5% | 1.5% |  | 1.5% | 1.5% | 1.5% | 1.5% | 1.5% | 1.5% | 1.5% | 1.5% | 1.5% | 1.5%
| 粘结剂1比例 | PAA | 0% | 0% | 0% | 0% | 0% |  | 0% | 0% | 0% | 0% | 0% | 0% | 0% | 0% | 0% | 0%
| 粘结剂2比例 | SBR | 2.5% | 2.5% | 2.5% | 2.5% | 2.5% |  | 2.5% | 2.5% | 2.5% | 2.5% | 2.5% | 2.5% | 2.5% | 2.5% | 2.5% | 2.5%
■正极极片 | 正极宽 | mm | 63 | 63 | 58 | 73 | 72 |  | 72 | 72 | 72 | 72 | 72 | 72 | 72 | 72 | 72 | 72
| 正极总长 | mm | 865 | 864.7827 | 626.6128 | 4319.677 | 4974.407 |  | 7663.548 | 5525.051 | 4974.407 | 3546.068 | 3007.476 | 4019.403 | 4128.543 | 4229.886 | 4324.24 | 4369.017
自己填写，约等于171行数据+2.5mm | 正极焊极耳未涂布区长度 | mm | 6 | 6 | 6 | 23 | 0 |  | 0 | 0 | 0 | 0 | 0 | 0 | 0 | 0 | 0 | 0
| 正极留白宽度 | [5 empty] | 5 |  | 5 | 5 | 5 | 5 | 5 | 5 | 5 | 5 | 5 | 5
| 正极涂布长度 | mm | 859 | 858.7827 | 620.6128 | 4296.677 | 4974.407 | 0 | 7663.548 | 5525.051 | 4974.407 | 3546.068 | 3007.476 | 4019.403 | 4128.543 | 4229.886 | 4324.24 | 4369.017
| 正极涂布面积(以单面计算) | mm2 | 108234 | 108206.6 | 71991.08 | 627314.8 | 716314.6 |  | 1103551.0 | 795607.3 | 716314.6 | 510633.7 | 433076.6 | 578794 | 594510.2 | 609103.7 | 622690.5 | 629138.5
| 正极两面涂布面密度（含箔） | mg/cm2 | 52.495 | 52.495 | 52.495 | 52.495 | 45.195 |  | 28.295 | 40.395 | 45.195 | 64.595 | 76.695 | 52.495 | 52.495 | 52.495 | 52.495 | 52.495
| 正极两面涂布面密度 | mg/cm2 | 48.4 | 48.4 | 48.4 | 48.4 | 41.1 |  | 24.2 | 36.3 | 41.1 | 60.5 | 72.6 | 48.4 | 48.4 | 48.4 | 48.4 | 48.4
| Al基材面密度 | mg/cm2 | 4.095 | 4.095 | 4.095 | 4.095 | 4.095 |  | 4.095 | 4.095 | 4.095 | 4.095 | 4.095 | 4.095 | 4.095 | 4.095 | 4.095 | 4.095
| 正极活物质密度 | g/cc | 3.59 | 3.59 | 3.59 | 3.59 | 3.59 |  | 3.59 | 3.59 | 3.59 | 3.59 | 3.59 | 3 | 3.2 | 3.4 | 3.6 | 3.7
| 正极涂层密度 | g/cc | 3.778947 | 3.778947 | 3.778947 | 3.778947 | 3.778947 |  | 3.778947 | 3.778947 | 3.778947 | 3.778947 | 3.778947 | 3.157895 | 3.368421 | 3.578947 | 3.789474 | 3.894737
| 正极涂层真密度 | g/cc | 4.328886 | 4.328886 | 4.328886 | 4.328886 | 4.328886 |  | 4.328886 | 4.328886 | 4.328886 | 4.328886 | 4.328886 | 4.328886 | 4.328886 | 4.328886 | 4.328886 | 4.328886
| 辊压之后厚度回弹率 | % | 1% | 1% | 1% | 1% | 1% |  | 1% | 1% | 1% | 1% | 1% | 1% | 1% | 1% | 1% | 1%
| 正极辊压目标厚度 | um | 141.5875 | 141.5875 | 141.5875 | 141.5875 | 122.4612 |  | 78.18254 | 109.885 | 122.4612 | 173.29 | 204.9924 | 166.5268 | 157.0424 | 148.6739 | 141.2352 | 137.8175
| 正极厚度 | um | 143.0034 | 143.0034 | 143.0034 | 143.0034 | 123.6858 |  | 78.96437 | 110.9839 | 123.6858 | 175.0229 | 207.0424 | 168.192 | 158.6129 | 150.1607 | 142.6476 | 139.1956
| Al基材厚 | um | 15 | 15 | 15 | 15 | 15 |  | 15 | 15 | 15 | 15 | 15 | 15 | 15 | 15 | 15 | 15
| 辊压后延伸率 | % | 0.5% | 0.5% | 0.5% | 0.5% | 0.5% |  | 0.5% | 0.5% | 0.5% | 0.5% | 0.5% | 0.5% | 0.5% | 0.5% | 0.5% | 0.5%
| 辊压后Al基材厚 | g/cc | 14.92537 | 14.92537 | 14.92537 | 14.92537 | 14.92537 |  | 14.92537 | 14.92537 | 14.92537 | 14.92537 | 14.92537 | 14.92537 | 14.92537 | 14.92537 | 14.92537 | 14.92537
| 正极涂层重量 | g | 26.192628 | 26.186 | 17.42184 | 151.8102 | 147.2027 |  | 133.5297 | 144.4027 | 147.2027 | 154.4667 | 157.2068 | 140.0682 | 143.8715 | 147.4031 | 150.6911 | 152.2515
| 正极活物质量 | g | 24.8829966 | 24.8767 | 16.55075 | 144.2197 | 139.8425 |  | 126.8532 | 137.1826 | 139.8425 | 146.7434 | 149.3465 | 133.0647 | 136.6779 | 140.0329 | 143.1566 | 144.6389
| 导电剂1量 | g | 0.52385256 | 0.5237201 | 0.3484368 | 3.036204 | 2.944053 |  | 2.670593 | 2.888054 | 2.944053 | 3.089334 | 3.144136 | 2.801363 | 2.877429 | 2.948062 | 3.013822 | 3.04503
| 导电剂2量 | g | 0 | 0 | 0 | 0 | 0 |  | 0 | 0 | 0 | 0 | 0 | 0 | 0 | 0 | 0 | 0
| PVDF量 | g | 0.78577884 | 0.7855801 | 0.5226552 | 4.554306 | 4.41608 |  | 4.00589 | 4.332082 | 4.41608 | 4.634001 | 4.716204 | 4.202045 | 4.316144 | 4.422093 | 4.520733 | 4.567545
| Al真密度 | g/cc | 2.73 | 2.73 | 2.73 | 2.73 | 2.73 |  | 2.73 | 2.73 | 2.73 | 2.73 | 2.73 | 2.73 | 2.73 | 2.73 | 2.73 | 2.73
| Al基材量 | g | 2.23157025 | 2.23101 | 1.488268 | 12.91303 | 15.68505 |  | 24.16432 | 17.42131 | 15.68505 | 11.18128 | 9.483024 | 12.67378 | 13.01792 | 13.33747 | 13.63498 | 13.77617
| 正极极片重量 | g | 28.42419825 | 28.41701 | 18.91011 | 164.7232 | 161.8692 |  | 156.1249 | 160.6928 | 161.8692 | 164.9219 | 166.074 | 151.919 | 156.0441 | 159.8745 | 163.4407 | 165.1331
| 正极极片重量 | g | 28.42419825 | 28.41701 | 18.91011 | 164.7232 | 161.8692 |  | 156.1249 | 160.6928 | 161.8692 | 164.9219 | 166.074 | 151.919 | 156.0441 | 159.8745 | 163.4407 | 165.1331
| 正极涂层体积 | cc | 6.931197 | 6.929444 | 4.610237 | 40.17261 | 38.95335 |  | 35.33515 | 38.21242 | 38.95335 | 40.87559 | 41.60069 | 44.35492 | 42.71184 | 41.18616 | 39.76571 | 39.0916
| 正极涂层空隙 | cc | 0.8805341 | 0.8803114 | 0.585681 | 5.103499 | 4.948604 |  | 4.488951 | 4.854477 | 4.948604 | 5.192805 | 5.28492 | 11.99829 | 9.476623 | 7.135111 | 4.95511 | 3.920542
■负极极片 | 负极宽 | mm | 65 | 65 | 60 | 75 | 74 |  | 74 | 74 | 74 | 74 | 74 | 74 | 74 | 74 | 74 | 74
| 负极总长度 | mm | 963 | 963.0475 | 715.4575 | 4503.442 | 5114.133 |  | 7803.183 | 5664.75 | 5114.133 | 3685.898 | 3147.372 | 4159.168 | 4268.308 | 4369.651 | 4464.004 | 4508.782
自己填写，至少比176行数据大5mm | 负极内侧焊极耳未涂布长 | mm | 15 | 15 | 15 | 22 | 0 |  | 0 | 0 | 0 | 0 | 0 | 0 | 0 | 0 | 0 | 0
| 留白区宽度 | [5 empty] | 4 |  | 4 | 4 | 4 | 4 | 4 | 4 | 4 | 4 | 4 | 4
| 负极双面涂布长度 | mm | 865 | 864.7827 | 626.6128 | 4319.677 | 4974.407 | 0 | 7663.548 | 5525.051 | 4974.407 | 3546.068 | 3007.476 | 4019.403 | 4128.543 | 4229.886 | 4324.24 | 4369.017
| 负极单面涂布长度 | mm | 61 | 61.26478 | 51.84478 | 139.7648 | 139.7254 |  | 139.6343 | 139.6996 | 139.7254 | 139.83 | 139.8952 | 139.7648 | 139.7648 | 139.7648 | 139.7648 | 139.7648
| 负极外侧未涂布长 | mm | 22 | 22 | 22 | 22 | 0 |  | 0 | 0 | 0 | 0 | 0 | 0 | 0 | 0 | 0 | 0
| 负极双面涂布面积（以单面计） | mm2 | 112450 | 112421.8 | 75193.53 | 647951.5 | 736212.2 |  | 1134205.2 | 817707.5 | 736212.2 | 524818 | 445106.5 | 594871.7 | 611024.4 | 626023.2 | 639987.5 | 646614.5
| 负极单面涂布面积 | mm2 | 3965 | 3982.211 | 3110.687 | 10482.36 | 10339.68 |  | 10332.94 | 10337.77 | 10339.68 | 10347.42 | 10352.25 | 10342.59 | 10342.59 | 10342.59 | 10342.59 | 10342.59
| 两面涂布面密度(含箔) | mg/cm2 | 32.9 | 32.89768 | 32.89768 | 32.89768 | 28.95664 |  | 19.83284 | 26.36526 | 28.95664 | 39.4301 | 45.96253 | 32.89768 | 32.89768 | 32.89768 | 32.89768 | 32.89768
| 两面涂布面密度 | mg/cm2 | 26.132 | 26.12968 | 26.12968 | 26.12968 | 22.18864 |  | 13.06484 | 19.59726 | 22.18864 | 32.6621 | 39.19453 | 26.12968 | 26.12968 | 26.12968 | 26.12968 | 26.12968
| 单面涂布区域面密度(含箔) | mg/cm2 | 19.8 | 19.83284 | 19.83284 | 19.83284 | 17.86232 |  | 13.30042 | 16.56663 | 17.86232 | 23.09905 | 26.36526 | 19.83284 | 19.83284 | 19.83284 | 19.83284 | 19.83284
| 单面涂布区域面密度 | mg/cm2 | 13.032 | 13.06484 | 13.06484 | 13.06484 | 11.09432 |  | 6.532421 | 9.798631 | 11.09432 | 16.33105 | 19.59726 | 13.06484 | 13.06484 | 13.06484 | 13.06484 | 13.06484
| Cu基材面密度 | mg/cm2 | 6.768 | 6.768 | 6.768 | 6.768 | 6.768 |  | 6.768 | 6.768 | 6.768 | 6.768 | 6.768 | 6.768 | 6.768 | 6.768 | 6.768 | 6.768
| 负极活物质密度 | g/cc | 1.494 | 1.494 | 1.494 | 1.494 | 1.494 |  | 1.494 | 1.494 | 1.494 | 1.494 | 1.494 | 1.494 | 1.494 | 1.494 | 1.494 | 1.494
| 负极涂层密度 | g/cc | 1.572632 | 1.572632 | 1.572632 | 1.572632 | 1.572632 |  | 1.572632 | 1.572632 | 1.572632 | 1.572632 | 1.572632 | 1.572632 | 1.572632 | 1.572632 | 1.572632 | 1.572632
| 负极涂层真密度 | g/cc | 2.112312 | 2.112312 | 2.112312 | 2.112312 | 2.112312 |  | 2.112312 | 2.112312 | 2.112312 | 2.112312 | 2.112312 | 2.112312 | 2.112312 | 2.112312 | 2.112312 | 2.112312
| 辊压之后厚度回弹率 | % | 0% | 0% | 0% | 0% | 0% |  | 0% | 0% | 0% | 0% | 0% | 0% | 0% | 0% | 0% | 0%
| 负极辊压目标厚度 | um | 174.1673 | 174.1526 | 174.1526 | 174.1526 | 149.0924 |  | 91.0763 | 132.6145 | 149.0924 | 215.6908 | 257.2289 | 174.1526 | 174.1526 | 174.1526 | 174.1526 | 174.1526
| 负极厚度 | um | 174.1673 | 174.1526 | 174.1526 | 174.1526 | 149.0924 |  | 91.0763 | 132.6145 | 149.0924 | 215.6908 | 257.2289 | 174.1526 | 174.1526 | 174.1526 | 174.1526 | 174.1526
| Cu基材厚 | um | 8 | 8 | 8 | 8 | 8 |  | 8 | 8 | 8 | 8 | 8 | 8 | 8 | 8 | 8 | 8
| 辊压后延伸率 | % | 0 | 0 | 0 | 0 | 0 |  | 0 | 0 | 0 | 0 | 0 | 0 | 0 | 0 | 0 | 0
| 辊压后Cu基材厚 | um | 8 | 8 | 8 | 8 | 8 |  | 8 | 8 | 8 | 8 | 8 | 8 | 8 | 8 | 8 | 8
| 负极涂层重量 | g | 15.2094358 | 15.20799 | 10.23032 | 86.02335 | 82.82485 |  | 74.76605 | 81.1371 | 82.82485 | 87.39815 | 89.25745 | 79.07028 | 81.18061 | 83.14019 | 84.9646 | 85.83041
| 负极活物质量 | g | 14.44896401 | 14.44759 | 9.718806 | 81.72218 | 78.6836 |  | 71.02775 | 77.08025 | 78.6836 | 83.02824 | 84.79457 | 75.11677 | 77.12158 | 78.98318 | 80.71637 | 81.53889
| 导电剂1量 | g | 0.152094358 | 0.1520799 | 0.1023032 | 0.8602335 | 0.8282485 |  | 0.7476605 | 0.811371 | 0.8282485 | 0.8739815 | 0.8925745 | 0.7907028 | 0.8118061 | 0.8314019 | 0.849646 | 0.8583041
| 导电剂2量 | g | 0 | 0 | 0 | 0 | 0 |  | 0 | 0 | 0 | 0 | 0 | 0 | 0 | 0 | 0 | 0
| PAA | g | 0 | 0 | 0 | 0 | 0 |  | 0 | 0 | 0 | 0 | 0 | 0 | 0 | 0 | 0 | 0
| SBR量（固体） | g | 0.380235895 | 0.3801999 | 0.2557581 | 2.150584 | 2.070621 |  | 1.869151 | 2.028428 | 2.070621 | 2.184954 | 2.231436 | 1.976757 | 2.029515 | 2.078505 | 2.124115 | 2.14576
| CMC粘结剂量（固体） | g | 0.228141537 | 0.2281199 | 0.1534548 | 1.29035 | 1.242373 |  | 1.121491 | 1.217057 | 1.242373 | 1.310972 | 1.338862 | 1.186054 | 1.217709 | 1.247103 | 1.274469 | 1.287456
| Cu真密度 | g/cc | 8.46 | 8.46 | 8.46 | 8.46 | 8.46 |  | 8.46 | 8.46 | 8.46 | 8.46 | 8.46 | 8.46 | 8.46 | 8.46 | 8.46 | 8.46
| Cu基材量 | g | 4.2364296 | 4.236639 | 2.90533 | 22.85947 | 26.99771 |  | 41.19331 | 29.90444 | 26.99771 | 19.458 | 16.6151 | 21.95641 | 22.53257 | 23.06756 | 23.56566 | 23.80204
| 负极极片重量 | g | 19.4458654 | 19.44463 | 13.13565 | 108.8828 | 108.4381 |  | 113.8469 | 109.508 | 108.4381 | 105.8583 | 105.0205 | 99.90073 | 102.5577 | 105.0248 | 107.3218 | 108.4118
| 负极极片重量 | g | 19.4458654 | 19.44463 | 13.13565 | 108.8828 | 108.4381 |  | 113.8469 | 109.508 | 108.4381 | 105.8583 | 105.0205 | 99.90073 | 102.5577 | 105.0248 | 107.3218 | 108.4118
| 负极涂层体积 | cc | 9.671328 | 9.670411 | 6.505225 | 54.70025 | 52.6664 |  | 47.542 | 51.5932 | 52.6664 | 55.57446 | 56.75674 | 50.27896 | 51.62087 | 52.86692 | 54.02702 | 54.57757
| 负极涂层空隙 | cc | 2.470953 | 2.470719 | 1.662037 | 13.97551 | 13.45588 |  | 12.14663 | 13.18168 | 13.45588 | 14.19887 | 14.50093 | 12.84591 | 13.18875 | 13.50711 | 13.80351 | 13.94417
■卷芯设计 | 负极宽-正极宽 | mm | 2 | 2 | 2 | 2 | 2 |  | 2 | 2 | 2 | 2 | 2 | 2 | 2 | 2 | 2 | 2
| 隔膜宽-负极宽 | mm | 2 | 2 | 2 | 2 | 2 |  | 2 | 2 | 2 | 2 | 2 | 2 | 2 | 2 | 2 | 2
| 负极长-正极长 | mm | 98 | 98.26478 | 88.84478 | 183.7648 | 139.7254 |  | 139.6343 | 139.6996 | 139.7254 | 139.83 | 139.8952 | 139.7648 | 139.7648 | 139.7648 | 139.7648 | 139.7648
| 内部负极多出正极长度 | mm | 15 | 15 | 15 | 15 | 15 |  | 15 | 15 | 15 | 15 | 15 | 15 | 15 | 15 | 15 | 15
| 外部负极多出正极长度 | mm | 83 | 83.26478 | 73.84478 | 161.7648 | 139.7254 |  | 139.6343 | 139.6996 | 139.7254 | 139.83 | 139.8952 | 139.7648 | 139.7648 | 139.7648 | 139.7648 | 139.7648
| 内部隔膜多出正极长度 | mm | 70.5 | 70.5 | 70.5 | 70.5 | 70.5 |  | 70.5 | 70.5 | 70.5 | 70.5 | 70.5 | 70.5 | 70.5 | 70.5 | 70.5 | 70.5
| 外部隔膜多出正极长度 | mm | 23 | 23 | 23 | 23 | 23 |  | 23 | 23 | 23 | 23 | 23 | 23 | 23 | 23 | 23 | 23
| 隔膜材质 | - | PE | PE | PE | PE | PE |  | PE | PE | PE | PE | PE | PE | PE | PE | PE | PE
| 隔膜宽 | mm | 67 | 67 | 62 | 77 | 76 |  | 76 | 76 | 76 | 76 | 76 | 76 | 76 | 76 | 76 | 76
| 隔膜厚 | um | 10 | 10 | 10 | 10 | 10 |  | 10 | 10 | 10 | 10 | 10 | 10 | 10 | 10 | 10 | 10
| 隔膜孔隙率 | % | 49% | 49% | 49% | 49% | 49% |  | 49% | 49% | 49% | 49% | 49% | 49% | 49% | 49% | 49% | 49%
| 隔膜的体积 | cc | 0.642195 | 0.6420494 | 0.4464699 | 3.398146 | 3.851609 |  | 5.895357 | 4.270098 | 3.851609 | 2.766071 | 2.356742 | 3.125806 | 3.208753 | 3.285774 | 3.357482 | 3.391513
| 隔膜的密度 | g/cc | 1 | 1 | 1 | 1 | 1 |  | 1 | 1 | 1 | 1 | 1 | 1 | 1 | 1 | 1 | 1
| 隔膜的重量 | g | 1.28439 | 1.284099 | 0.8929398 | 6.796292 | 7.703219 |  | 11.79071 | 8.540197 | 7.703219 | 5.532143 | 4.713484 | 6.251613 | 6.417506 | 6.571547 | 6.714964 | 6.783026
| 隔膜孔隙体积 | cc | 0.31467555 | 0.3146042 | 0.2187703 | 1.665092 | 1.887289 |  | 2.888725 | 2.092348 | 1.887289 | 1.355375 | 1.154804 | 1.531645 | 1.572289 | 1.610029 | 1.645166 | 1.661841
| 卷芯内核直径+隔膜和负极先卷厚度 | mm | 2.029 | 2 | 2 | 2 | 2 |  | 2 | 2 | 2 | 2 | 2 | 2 | 2 | 2 | 2 | 2
| 内核去除的圈数 | 圈 | 3.008862 | 2.965986 | 2.965986 | 2.965986 | 3.415555 |  | 5.262031 | 3.793651 | 3.415555 | 2.434787 | 2.064958 | 2.759803 | 2.834744 | 2.904332 | 2.969119 | 2.999866
| 内部空间直径-卷芯直径 | mm | 1.02 | 1 | 1 | 1 | 1 |  | 1 | 1 | 1 | 1 | 1 | 1 | 1 | 1 | 1 | 1
| 卷芯估算直径 | mm | 19.38 | 19.4 | 16.4 | 44.4 | 44.4 |  | 44.4 | 44.4 | 44.4 | 44.4 | 44.4 | 44.4 | 44.4 | 44.4 | 44.4 | 44.4
| 包含内核的正极卷绕圈数 | 圈 | 28.73915 | 28.74041 | 24.51388 | 63.96149 | 73.65644 |  | 113.4757 | 81.81008 | 73.65644 | 52.50617 | 44.53083 | 59.51516 | 61.13126 | 62.63192 | 64.02906 | 64.6921
| 正极实际卷绕圈数 | 圈 | 25.73029 | 25.77442 | 21.54789 | 60.99551 | 70.24088 |  | 108.2137 | 78.01643 | 70.24088 | 50.07138 | 42.46587 | 56.75536 | 58.29652 | 59.72758 | 61.05994 | 61.69224
| 卷芯内核螺线长度 | mm | 9.690846 | 9.418972 | 9.418972 | 9.418972 | 10.81865 |  | 16.58536 | 11.99758 | 10.81865 | 7.76951 | 6.625447 | 8.778064 | 9.010927 | 9.227245 | 9.428716 | 9.524353
| 包含内核的螺线长度 | mm | 874.1635 | 874.2017 | 636.0317 | 4329.096 | 4985.226 |  | 7680.134 | 5537.048 | 4985.226 | 3553.837 | 3014.102 | 4028.181 | 4137.554 | 4239.114 | 4333.668 | 4378.542
| 正极极片的理论长度 | mm | 864.4727 | 864.7827 | 626.6128 | 4319.677 | 4974.407 |  | 7663.548 | 5525.051 | 4974.407 | 3546.068 | 3007.476 | 4019.403 | 4128.543 | 4229.886 | 4324.24 | 4369.017
| 隔膜全长 | mm | 958.5 | 958.2827 | 720.1128 | 4413.177 | 5067.907 |  | 7757.048 | 5618.551 | 5067.907 | 3639.568 | 3100.976 | 4112.903 | 4222.043 | 4323.386 | 4417.74 | 4462.517
| 电池组成基本单元厚度dascs=正极极片厚度+负极极片厚度+隔膜厚度*2 | μm | 337.1707 | 337.156 | 337.156 | 337.156 | 292.7782 |  | 190.0407 | 263.5983 | 292.7782 | 410.7136 | 484.2713 | 362.3446 | 352.7655 | 344.3133 | 336.8002 | 333.3483
| 螺线极坐标参数a=dascs/2π | μm | 53.66243 | 53.66009 | 53.66009 | 53.66009 | 46.59714 |  | 30.24594 | 41.95301 | 46.59714 | 65.36716 | 77.07423 | 57.66899 | 56.14442 | 54.79921 | 53.60346 | 53.05407
| 正极圈数 | 圈 | 25.73029 | 25.77442 | 21.54789 | 60.99551 | 70.24088 |  | 108.2137 | 78.01643 | 70.24088 | 50.07138 | 42.46587 | 56.75536 | 58.29652 | 59.72758 | 61.05994 | 61.69224
| 负极圈数 | 圈 | 32.73029 | 32.77442 | 28.54789 | 67.99551 | 77.24088 |  | 115.2137 | 85.01643 | 77.24088 | 57.07138 | 49.46587 | 63.75536 | 65.29652 | 66.72758 | 68.05994 | 68.69224
| 隔膜圈数 | 圈 | 44.73029 | 44.77442 | 40.54789 | 79.99551 | 89.24088 |  | 127.2137 | 97.01643 | 89.24088 | 69.07138 | 61.46587 | 75.75536 | 77.29652 | 78.72758 | 80.05994 | 80.69224
| 涂布面积比 正极/负极 | ‐ | 92.97% | 92.96% | 91.94% | 95.27% | 95.95% |  | 96.42% | 96.08% | 95.95% | 95.42% | 95.09% | 95.63% | 95.68% | 95.72% | 95.75% | 95.77%
| 卷芯直径 | mm | 19.49108 | 19.51108 | 16.51108 | 44.51108 | 44.49855 |  | 44.46954 | 44.49031 | 44.49855 | 44.53185 | 44.55261 | 44.51108 | 44.51108 | 44.51108 | 44.51108 | 44.51108 | 0
| 卷芯芯高度（不含极耳） | mm | 67 | 67 | 62 | 77 | 76 |  | 76 | 76 | 76 | 76 | 76 | 76 | 76 | 76 | 76 | 76
| 直径方向的富余量 | mm | 0.9089163 | 0.8889237 | 0.8889237 | 0.8889237 | 0.9014538 |  | 0.9304618 | 0.9096928 | 0.9014538 | 0.8681546 | 0.8473855 | 0.8889237 | 0.8889237 | 0.8889237 | 0.8889237 | 0.8889237
| 直径方向的富余度 | % | 35.87% | 35.08% | 35.08% | 35.08% | 35.57% |  | 36.72% | 35.9% | 35.57% | 34.26% | 33.44% | 35.08% | 35.08% | 35.08% | 35.08% | 35.08%
| 高度方向的富余 | mm | 1.8 | 1.8 | 1.8 | 1.8 | 1.8 |  | 1.8 | 1.8 | 1.8 | 1.8 | 1.8 | 1.8 | 1.8 | 1.8 | 1.8 | 1.8
| 高度方向的富余度 | % | 2.616% | 2.616% | 2.821% | 2.284% | 2.314% |  | 2.314% | 2.314% | 2.314% | 2.314% | 2.314% | 2.314% | 2.314% | 2.314% | 2.314% | 2.314%
| SOC100%正极涂层膨胀率 | % | 0% | 0% | 0% | 0% | 0% |  | 0% | 0% | 0% | 0% | 0% | 0% | 0% | 0% | 0% | 0%
| SOC100%负极涂层膨胀率 | % | 1% | 1% | 1% | 1% | 1% |  | 1% | 1% | 1% | 1% | 1% | 1% | 1% | 1% | 1% | 1%
| SOC100%正极厚 | um | 143.0034 | 143.0034 | 143.0034 | 143.0034 | 123.6858 |  | 78.96437 | 110.9839 | 123.6858 | 175.0229 | 207.0424 | 168.192 | 158.6129 | 150.1607 | 142.6476 | 139.1956
| SOC100%负极厚 | um | 175.909 | 175.8941 | 175.8941 | 175.8941 | 150.5833 |  | 91.98707 | 133.9406 | 150.5833 | 217.8477 | 259.8012 | 175.8941 | 175.8941 | 175.8941 | 175.8941 | 175.8941
| SOC100%负极活物质密度 | g/cc | 1.479208 | 1.479208 | 1.479208 | 1.479208 | 1.479208 |  | 1.479208 | 1.479208 | 1.479208 | 1.479208 | 1.479208 | 1.479208 | 1.479208 | 1.479208 | 1.479208 | 1.479208
| 极片全体孔隙体积 | cc | 3.351487 | 3.35103 | 2.247718 | 19.07901 | 18.40448 |  | 16.63558 | 18.03616 | 18.40448 | 19.39167 | 19.78585 | 24.84419 | 22.66538 | 20.64222 | 18.75862 | 17.86471
| 极片孔隙中可能注液体积的比例 | % | 100% | 100% | 100% | 100% | 100% |  | 100% | 100% | 100% | 100% | 100% | 100% | 100% | 100% | 100% | 100%
| 极片中可能注液体积 | cc | 3.351487 | 3.35103 | 2.247718 | 19.07901 | 18.40448 |  | 16.63558 | 18.03616 | 18.40448 | 19.39167 | 19.78585 | 24.84419 | 22.66538 | 20.64222 | 18.75862 | 17.86471
| 卷芯体积 | cc | 18.5629 | 18.55991 | 12.4505 | 105.7031 | 104.408 |  | 102.4931 | 103.992 | 104.408 | 105.6118 | 106.1518 | 104.9974 | 104.9734 | 104.951 | 104.9302 | 104.9204
| 卷芯重量（不含极耳） | g | 49.15445365 | 49.14574 | 32.9387 | 280.4023 | 280.4135 |  | 285.4441 | 281.4058 | 280.4135 | 278.0363 | 277.2759 | 260.0202 | 267.0201 | 273.5198 | 279.5713 | 282.4432
| 极片和隔膜全部注液空间 | cc | 3.666163 | 3.665635 | 2.466489 | 20.7441 | 20.29177 |  | 19.52431 | 20.12851 | 20.29177 | 20.74705 | 20.94065 | 26.37584 | 24.23767 | 22.25225 | 20.40378 | 19.52655
| 电解液密度 | g/cc | 1.22 | 1.22 | 1.22 | 1.22 | 1.22 |  | 1.22 | 1.22 | 1.22 | 1.22 | 1.22 | 1.22 | 1.22 | 1.22 | 1.22 | 1.22
| 孔隙内的注液量 | g | 4.472719 | 4.472074 | 3.009116 | 25.30781 | 24.75596 |  | 23.81965 | 24.55678 | 24.75596 | 25.3114 | 25.5476 | 32.17852 | 29.56995 | 27.14774 | 24.89261 | 23.82239
| 实际注液量 | g | 6.13 | 6.126742 | 4.122489 | 34.67169 | 33.91567 |  | 32.63293 | 33.64279 | 33.91567 | 34.67661 | 35.00021 | 44.08457 | 40.51083 | 37.19241 | 34.10288 | 32.63668
| 实际注液量/孔隙总体积注液量 | - | 1.370531 | 1.37 | 1.37 | 1.37 | 1.37 |  | 1.37 | 1.37 | 1.37 | 1.37 | 1.37 | 1.37 | 1.37 | 1.37 | 1.37 | 1.37
■壳体+零部件 | 电池直径 | mm | 21 | 21 | 18 | 46 | 46 |  | 46 | 46 | 46 | 46 | 46 | 46 | 46 | 46 | 46 | 46
| 电池高度 | mm | 70 | 70 | 65 | 80 | 80 |  | 80 | 80 | 80 | 80 | 80 | 80 | 80 | 80 | 80 | 80
| 壳体厚度 | mm | 0.3 | 0.3 | 0.3 | 0.3 | 0.3 |  | 0.3 | 0.3 | 0.3 | 0.3 | 0.3 | 0.3 | 0.3 | 0.3 | 0.3 | 0.3
| 电池体积 | cm3 | 24.24524 | 24.24524 | 16.54049 | 132.9522 | 132.9522 |  | 132.9522 | 132.9522 | 132.9522 | 132.9522 | 132.9522 | 132.9522 | 132.9522 | 132.9522 | 132.9522 | 132.9522
| 壳体内部空间体积 | cm3 | 22.38931 | 22.38931 | 15.09948 | 127.0783 | 127.0783 |  | 127.0783 | 127.0783 | 127.0783 | 127.0783 | 127.0783 | 127.0783 | 127.0783 | 127.0783 | 127.0783 | 127.0783
| 壳体重量 | g | 12.01 | 12.01297 | 9.51002694 | 31.99656546 | 31.99656546 |  | 31.99656546 | 31.99656546 | 31.99656546 | 31.99656546 | 31.99656546 | 31.99656546 | 31.99656546 | 31.99656546 | 31.99656546 | 31.99656546
| 壳体单位面积质量 | mg/cm2 | 2.420402 | 2.421 | 2.421 | 2.421 | 2.421 |  | 2.421 | 2.421 | 2.421 | 2.421 | 2.421 | 2.421 | 2.421 | 2.421 | 2.421 | 2.421
| 壳体密度 | g/cc | 8.068008 | 8.07 | 8.07 | 8.07 | 8.07 |  | 8.07 | 8.07 | 8.07 | 8.07 | 8.07 | 8.07 | 8.07 | 8.07 | 8.07 | 8.07
| 正极圆片绝缘垫直径 | mm | 20 | 20 | 17 | 45 | 45 |  | 45 | 45 | 45 | 45 | 45 | 45 | 45 | 45 | 45 | 45
| 正极圆片绝缘垫质量 219μm | g | 0.14 | 0.140114914 | 0.101233 | 0.7093318 | 0.7093318 |  | 0.7093318 | 0.7093318 | 0.7093318 | 0.7093318 | 0.7093318 | 0.7093318 | 0.7093318 | 0.7093318 | 0.7093318 | 0.7093318
| 正极绝缘片单位面积质量 | mg/cm2 | 0.4456342 | 0.446 | 0.446 | 0.446 | 0.446 |  | 0.446 | 0.446 | 0.446 | 0.446 | 0.446 | 0.446 | 0.446 | 0.446 | 0.446 | 0.446
| 负极圆片绝缘垫直径 | mm | 20 | 20 | 17 | 45 | 0 |  | 0 | 0 | 0 | 0 | 0 | 0 | 0 | 0 | 0 | 0
| 负极圆片绝缘垫质量 329μm | g | 0.05 | 0.049951281 | 0.0360898 | 0.2528784 | 0 |  | 0 | 0 | 0 | 0 | 0 | 0 | 0 | 0 | 0 | 0
| 负极绝缘片单位面积质量 |  | 0.1591551 | 0.159 | 0.159 | 0.159 | 0.159 |  | 0.159 | 0.159 | 0.159 | 0.159 | 0.159 | 0.159 | 0.159 | 0.159 | 0.159 | 0.159
| 正极极耳厚度或集流盘厚度 | μm | 165 | 165 | 165 | 165 | 165 |  | 165 | 165 | 165 | 165 | 165 | 165 | 165 | 165 | 165 | 165
| 正极极耳长度或集流盘直径 | mm | 76 | 76 | 71 | 86 | 45 |  | 45 | 45 | 45 | 45 | 45 | 45 | 45 | 45 | 45 | 45
| 正极极耳宽度 | mm | 3.5 | 3.523472 | 2.350447 | 20.39376 | 0 |  | 0 | 0 | 0 | 0 | 0 | 0 | 0 | 0 | 0 | 0
| 正极极耳密度(Al) | g/cc | 2.524493 | 2.524 | 2.524 | 2.524 | 2.524 |  | 2.524 | 2.524 | 2.524 | 2.524 | 2.524 | 2.524 | 2.524 | 2.524 | 2.524 | 2.524
| 正极极耳重量 | g | 0.1108 | 0.1115213 | 0.06949957 | 0.730414 | 0.662351 |  | 0.662351 | 0.662351 | 0.662351 | 0.662351 | 0.662351 | 0.662351 | 0.662351 | 0.662351 | 0.662351 | 0.662351
| 负极极耳厚度或集流盘厚度 | μm | 115 | 115 | 115 | 115 | 115 |  | 115 | 115 | 115 | 115 | 115 | 115 | 115 | 115 | 115 | 115
| 负极极耳高度或集流盘直径 | mm | 70 | 70 | 65 | 80 | 45 |  | 45 | 45 | 45 | 45 | 45 | 45 | 45 | 45 | 45 | 45
| 负极极耳宽度 | mm | 3 | 3.019744 | 2.014419 | 17.4782 | 0 |  | 0 | 0 | 0 | 0 | 0 | 0 | 0 | 0 | 0 | 0
| 负极极耳密度（Cu/Ni） | cc | 7.271222 | 7.271 | 7.271 | 7.271 | 7.271 |  | 7.271 | 7.271 | 7.271 | 7.271 | 7.271 | 7.271 | 7.271 | 7.271 | 7.271 | 7.271
| 负极极耳重量 | g | 0.1756 | 0.1767503 | 0.1094851 | 1.169173 | 1.329863 |  | 1.329863 | 1.329863 | 1.329863 | 1.329863 | 1.329863 | 1.329863 | 1.329863 | 1.329863 | 1.329863 | 1.329863
| 胶带宽 | mm
| 胶带长 | mm
| 胶带重量 | g
| 顶盖整体厚度 | mm | 0.9 | 0.9 | 0.9 | 0.9 | 1.9 |  | 1.9 | 1.9 | 1.9 | 1.9 | 1.9 | 1.9 | 1.9 | 1.9 | 1.9 | 1.9
| 顶盖重量 | g | 0.8776 | 0.877677 | 0.6448239 | 4.211257 | 4.211257 |  | 4.211257 | 4.211257 | 4.211257 | 4.211257 | 4.211257 | 4.211257 | 4.211257 | 4.211257 | 4.211257 | 4.211257
| 顶盖单位面积重量 | mg/cm2 | 2.533778 | 2.534 | 2.534 | 2.534 | 2.534 |  | 2.534 | 2.534 | 2.534 | 2.534 | 2.534 | 2.534 | 2.534 | 2.534 | 2.534 | 2.534
| 内部空间-高度 | mm | 68.8 | 68.8 | 63.8 | 78.8 | 77.8 |  | 77.8 | 77.8 | 77.8 | 77.8 | 77.8 | 77.8 | 77.8 | 77.8 | 77.8 | 77.8
| 内部空间-直径 | mm | 20.4 | 20.4 | 17.4 | 45.4 | 45.4 |  | 45.4 | 45.4 | 45.4 | 45.4 | 45.4 | 45.4 | 45.4 | 45.4 | 45.4 | 45.4
■电池性能 | 电池重量 | g | 68.64845365 | 68.64147 | 47.53235 | 354.1436 | 355.2385 |  | 356.9864 | 353.9579 | 353.2385 | 351.6223 | 351.1854 | 343.0142 | 346.4403 | 349.6216 | 352.5836 | 353.9892
| 电池体积 | cc | 24.24524 | 24.24524 | 16.54049 | 132.9522 | 132.9522 |  | 132.9522 | 132.9522 | 132.9522 | 132.9522 | 132.9522 | 132.9522 | 132.9522 | 132.9522 | 132.9522 | 132.9522
| 相对容量的气体发生量 | cc/Ah |  |  | 5 | 5
| 电池气体发生量 | cc | 0 | 0 | 15.88872 | 138.4509 | 0 |  | 0 | 0 | 0 | 0 | 0 | 0 | 0 | 0 | 0 | 0
| 公称电压 放电 0.2C | V | 3.65 | 3.65 | 3.65 | 3.65 | 3.65 |  | 3.65 | 3.65 | 3.65 | 3.65 | 3.65 | 3.65 | 3.65 | 3.65 | 3.65 | 3.65
| 电池容量 ave. 0.2C | Ah | 4.777535 | 4.776327 | 3.177744 | 27.69018 | 26.84976 |  | 24.35581 | 26.33906 | 26.84976 | 28.17473 | 28.67452 | 25.54843 | 26.24216 | 26.88632 | 27.48606 | 27.77068
| 电池能量 | Wh | 17.438 | 17.43359 | 11.59877 | 101.0692 | 98.00164 |  | 88.89871 | 96.13756 | 98.00164 | 102.8378 | 104.662 | 93.25178 | 95.78387 | 98.13508 | 100.3241 | 101.363
| 电池能量重量密度 | Wh/kg | 254.0189 | 253.9805 | 244.0183 | 285.3903 | 275.8756 |  | 249.0255 | 271.6073 | 277.4376 | 292.4666 | 298.0249 | 271.8598 | 276.4802 | 280.6894 | 284.54 | 286.3448
| 电池能量体积密度 | Wh/L | 719.2341 | 719.0522 | 701.2349 | 760.1916 | 737.1193 |  | 668.6517 | 723.0986 | 737.1193 | 773.4942 | 787.2153 | 701.3932 | 720.4384 | 738.123 | 754.5878 | 762.4016
| 负极极耳1C电流密度 | A/mm2 | 13.84793 | 13.85 | 13.85 | 13.85 | 13.85 |  | 13.85 | 13.85 | 13.85 | 13.85 | 13.85 | 13.85 | 13.85 | 13.85 | 13.85 | 13.85
| 正极极耳1C电流密度 | A/mm2 | 8.27278848 | 8.273 | 8.273 | 8.273 | 8.273 |  | 8.273 | 8.273 | 8.273 | 8.273 | 8.273 | 8.273 | 8.273 | 8.273 | 8.273 | 8.273
| 正极第一次充电容量 | Ah | 5.192973 | 5.19166 | 3.454069 | 30.09802 | 29.18453 |  | 26.47371 | 28.62941 | 29.18453 | 30.6247 | 31.16796 | 27.77003 | 28.52408 | 29.22426 | 29.87615 | 30.18552
| 正极放电容量 | Ah | 4.777535 | 4.776327 | 3.177744 | 27.69018 | 26.84976 |  | 24.35581 | 26.33906 | 26.84976 | 28.17473 | 28.67452 | 25.54843 | 26.24216 | 26.88632 | 27.48606 | 27.77068
| 正极不可逆容量 | Ah | 0.4154379 | 0.4153328 | 0.2763256 | 2.407842 | 2.334762 |  | 2.117897 | 2.290353 | 2.334762 | 2.449976 | 2.493437 | 2.221603 | 2.281927 | 2.337941 | 2.390092 | 2.414841
| 负极充电容量 | Ah | 5.192973 | 5.19166 | 3.454069 | 30.09802 | 29.18453 |  | 26.47371 | 28.62941 | 29.18453 | 30.6247 | 31.16796 | 27.77003 | 28.52408 | 29.22426 | 29.87615 | 30.18552
| 正极对应部分负极不可逆容量 | Ah | -0.5968983 | -0.5967474 | -0.3970227 | -3.459571 | -3.354571 |  | -3.04298 | -3.290764 | -3.354571 | -3.52011 | -3.582553 | -3.191984 | -3.278657 | -3.359138 | -3.434068 | -3.469628
| 负极实际使用容量 | Ah | 5.789872 | 5.788407 | 3.851092 | 33.55759 | 32.5391 |  | 29.51669 | 31.92017 | 32.5391 | 34.14481 | 34.75051 | 30.96202 | 31.80274 | 32.5834 | 33.31022 | 33.65515
| 负极放电可能容量 | Ah | 6.420156 | 6.419548 | 4.31839 | 36.31189 | 34.96175 |  | 31.56 | 34.24932 | 34.96175 | 36.89222 | 37.67706 | 33.37689 | 34.26769 | 35.09486 | 35.86497 | 36.23045
| 正极对应部分的负极放电可能容量 | Ah | 5.372085 | 5.370726 | 3.573204 | 31.13614 | 30.19114 |  | 27.38682 | 29.61687 | 30.19114 | 31.68099 | 32.24298 | 28.72786 | 29.50791 | 30.23224 | 30.90661 | 31.22665
| 全部容量的N/P |  | 1.343822 | 1.344034 | 1.358948 | 1.311363 | 1.302125 |  | 1.295789 | 1.300325 | 1.302125 | 1.309408 | 1.313956 | 1.306416 | 1.305826 | 1.305305 | 1.304842 | 1.30463
| 面密度的N/P |  | 1.124547 | 1.124447 | 1.124447 | 1.124447 | 1.124447 |  | 1.124447 | 1.124447 | 1.124447 | 1.124447 | 1.124447 | 1.124447 | 1.124447 | 1.124447 | 1.124447 | 1.124447
| 设定N/P |  | 1.124447 | 1.124447 | 1.124447 | 1.124447 | 1.124447 |  | 1.124447 | 1.124447 | 1.124447 | 1.124447 | 1.124447 | 1.124447 | 1.124447 | 1.124447 | 1.124447 | 1.124447
锂想生活mikoWoo
锂想生活mikoWoo
锂想生活mikoWoo
锂想生活mikoWoo
锂想生活mikoWoo