## 设计总览
21700 电极设计报告 v3.0
参数 | 数值 | 单位
目标容量 | 4000 | mAh
N/P比 | 1.2700
正极长度 | 1091.4 | mm
负极长度 | 1121.4 | mm
卷绕层数 | 65 | 层
卷芯外径 | 20.58 | mm
涂层厚度 正/负 | 50.0 / 58.7 | µm
电解液用量 | 4.53 | cm³
电解液质量 | 5.7 | g
电芯总质量 | 78.4 | g
质量能量密度 | 186 | Wh/kg
入壳结果 | 成功